## Feuil1
Potential [V] | Current density [mA/cm²]
-0.341 | -0.00467
-0.329 | -0.00558
-0.305 | -0.873
-0.293 | -0.513
-0.281 | -0.235
-0.269 | -0.076
-0.257 | -0.004
-0.245 | 0.019
-0.233 | 0.023
-0.221 | 0.021
-0.209 | 0.02
-0.197 | 0.018
-0.185 | 0.017
-0.173 | 0.016
-0.161 | 0.015
-0.149 | 0.014
-0.137 | 0.013
-0.125 | 0.012
-0.113 | 0.011
-0.101 | 0.01
-0.089 | 0.008
-0.077 | 0.007
-0.065 | 0.006
-0.053 | 0.005
-0.041 | 0.004
-0.029 | 0.003
-0.017 | 0.002
-0.005 | 0.002
0.007 | 0.002
0.019 | 0.002
0.031 | 0.002
0.043 | 0.002
0.055 | 0.002
0.067 | 0.002
0.079 | 0.002
0.091 | 0.002
0.103 | 0.002
0.115 | 0.002
0.127 | 0.002
0.139 | 0.002
0.151 | 0.002
0.163 | 0.002
0.175 | 0.002
0.187 | 0.001
0.199 | 0.002
0.211 | 0.002
0.223 | 0.002
0.235 | 0.001
0.247 | 0.001
0.259 | 0.001
0.271 | 0.001
0.283 | 0.001
0.295 | 0.001
0.307 | 0.001
0.319 | 0.001
0.331 | 0.001
0.343 | 0.001
0.355 | 0.002
0.367 | 0.002
0.379 | 0.003
0.391 | 0.005
0.403 | 0.006
0.415 | 0.009
0.427 | 0.012
0.439 | 0.015
0.451 | 0.019
0.463 | 0.023
0.475 | 0.026
0.487 | 0.03
0.499 | 0.033
0.511 | 0.037
0.523 | 0.039
0.535 | 0.041
0.547 | 0.044
0.559 | 0.046
0.571 | 0.047
0.583 | 0.049
0.595 | 0.05
0.607 | 0.051
0.619 | 0.052
0.631 | 0.053
0.643 | 0.054
0.655 | 0.055
0.667 | 0.055
0.679 | 0.056
0.691 | 0.056
0.703 | 0.056
0.715 | 0.057
0.727 | 0.057
0.739 | 0.057
0.751 | 0.057
0.763 | 0.057
0.775 | 0.058
0.787 | 0.058
0.799 | 0.058
0.811 | 0.058
0.823 | 0.059
0.835 | 0.059
0.847 | 0.059
0.859 | 0.059
0.871 | 0.059
0.883 | 0.059
0.895 | 0.059
0.907 | 0.059
0.919 | 0.059
0.931 | 0.059
0.943 | 0.059
0.955 | 0.059
0.967 | 0.059
0.979 | 0.06
0.991 | 0.06
1.003 | 0.059
1.015 | 0.059
1.027 | 0.059
1.039 | 0.059
1.051 | 0.059
1.063 | 0.059
1.075 | 0.059
1.087 | 0.059
1.099 | 0.059
1.111 | 0.059
1.123 | 0.059
1.135 | 0.059
1.147 | 0.059
1.159 | 0.059
1.171 | 0.059
1.183 | 0.059
1.195 | 0.06
1.207 | 0.059
1.219 | 0.059
1.231 | 0.06
1.243 | 0.06
1.255 | 0.06
1.267 | 0.06
1.279 | 0.06
1.291 | 0.06
1.303 | 0.06
1.315 | 0.059
1.327 | 0.06
1.339 | 0.06
1.351 | 0.06
1.363 | 0.061
1.375 | 0.061
1.387 | 0.061
1.399 | 0.061
1.411 | 0.062
1.423 | 0.062
1.435 | 0.063
1.447 | 0.063
1.459 | 0.064
1.471 | 0.065
1.483 | 0.066
1.495 | 0.067
1.507 | 0.069
1.519 | 0.07
1.531 | 0.072
1.543 | 0.075
1.555 | 0.077
1.567 | 0.08
1.579 | 0.083
1.591 | 0.087
1.603 | 0.091
1.615 | 0.096
1.627 | 0.102
1.639 | 0.109
1.651 | 0.116
1.663 | 0.125
1.675 | 0.134
1.687 | 0.145
1.699 | 0.158
1.711 | 0.173
1.723 | 0.189
1.735 | 0.209
1.747 | 0.231