## Feuil1
Potential [V] | Current density [mA/cm²]
-0.341 | -2.713
-0.329 | -2.096
-0.317 | -1.522
-0.305 | -1.027
-0.293 | -0.629
-0.281 | -0.347
-0.269 | -0.18
-0.257 | -0.085
-0.245 | -0.05
-0.233 | -0.048
-0.221 | -0.054
-0.209 | -0.06
-0.197 | -0.065
-0.185 | -0.066
-0.173 | -0.07
-0.161 | -0.072
-0.149 | -0.073
-0.137 | -0.074
-0.125 | -0.076
-0.113 | -0.077
-0.101 | -0.078
-0.089 | -0.079
-0.077 | -0.08
-0.065 | -0.08
-0.053 | -0.08
-0.041 | -0.081
-0.029 | -0.082
-0.017 | -0.082
-0.005 | -0.082
0.007 | -0.082
0.019 | -0.082
0.031 | -0.082
0.043 | -0.082
0.055 | -0.082
0.067 | -0.082
0.079 | -0.082
0.091 | -0.082
0.103 | -0.081
0.115 | -0.082
0.127 | -0.081
0.139 | -0.081
0.151 | -0.08
0.163 | -0.079
0.175 | -0.079
0.187 | -0.078
0.199 | -0.078
0.211 | -0.077
0.223 | -0.075
0.235 | -0.074
0.247 | -0.073
0.259 | -0.072
0.271 | -0.07
0.283 | -0.068
0.295 | -0.067
0.307 | -0.065
0.319 | -0.063
0.331 | -0.061
0.343 | -0.059
0.355 | -0.057
0.367 | -0.056
0.379 | -0.054
0.391 | -0.052
0.403 | -0.05
0.415 | -0.049
0.427 | -0.047
0.439 | -0.046
0.451 | -0.045
0.463 | -0.044
0.475 | -0.043
0.487 | -0.043
0.499 | -0.043
0.511 | -0.043
0.523 | -0.043
0.535 | -0.043
0.547 | -0.043
0.559 | -0.044
0.571 | -0.044
0.583 | -0.044
0.595 | -0.044
0.607 | -0.044
0.619 | -0.044
0.631 | -0.045
0.643 | -0.045
0.655 | -0.045
0.667 | -0.045
0.679 | -0.045
0.691 | -0.045
0.703 | -0.045
0.715 | -0.045
0.727 | -0.045
0.739 | -0.045
0.751 | -0.045
0.763 | -0.044
0.775 | -0.045
0.787 | -0.044
0.799 | -0.045
0.811 | -0.045
0.823 | -0.044
0.835 | -0.045
0.847 | -0.044
0.859 | -0.044
0.871 | -0.044
0.883 | -0.044
0.895 | -0.045
0.907 | -0.044
0.919 | -0.044
0.931 | -0.044
0.943 | -0.044
0.955 | -0.044
0.967 | -0.043
0.979 | -0.043
0.991 | -0.042
1.003 | -0.041
1.015 | -0.041
1.027 | -0.039
1.039 | -0.038
1.051 | -0.035
1.063 | -0.032
1.075 | -0.028
1.087 | -0.023
1.099 | -0.018
1.111 | -0.013
1.123 | -0.008
1.135 | -0.004
1.147 | -0.001
1.159 | 0
1.171 | 0.001
1.183 | 0.001
1.195 | 0.001
1.207 | 0.002
1.219 | 0.002
1.231 | 0.002
1.243 | 0.003
1.255 | 0.003
1.267 | 0.003
1.279 | 0.004
1.291 | 0.004
1.303 | 0.004
1.315 | 0.005
1.327 | 0.005
1.339 | 0.005
1.351 | 0.006
1.363 | 0.007
1.375 | 0.008
1.387 | 0.009
1.399 | 0.01
1.411 | 0.011
1.423 | 0.012
1.435 | 0.014
1.447 | 0.015
1.459 | 0.017
1.471 | 0.019
1.483 | 0.021
1.495 | 0.024
1.507 | 0.027
1.519 | 0.031
1.531 | 0.036
1.543 | 0.041
1.555 | 0.047
1.567 | 0.054
1.579 | 0.062
1.591 | 0.07
1.603 | 0.081
1.615 | 0.092
1.627 | 0.105
1.639 | 0.12
1.651 | 0.136
1.663 | 0.154
1.675 | 0.174
1.687 | 0.197
1.699 | 0.222
1.711 | 0.25
1.723 | 0.282
1.735 | 0.315
1.747 | 0.352