## Feuil1
Potential [V] | Current density [mA/cm²]
-0.832 | -0.579
-0.808 | -0.29
-0.784 | -0.188
-0.76 | -0.136
-0.736 | -0.104
-0.712 | -0.083
-0.688 | -0.067
-0.664 | -0.054
-0.64 | -0.042
-0.616 | -0.03
-0.592 | -0.014
-0.568 | 0.005
-0.544 | 0.036
-0.52 | 0.079
-0.496 | 0.133
-0.472 | 0.203
-0.448 | 0.292
-0.424 | 0.404
-0.4 | 0.548
-0.376 | 0.731
-0.352 | 0.962
-0.328 | 1.243
-0.304 | 1.569
-0.28 | 1.937
-0.256 | 2.334
-0.232 | 2.746
-0.208 | 3.166
-0.184 | 3.583
-0.16 | 3.992
-0.136 | 4.381
-0.112 | 4.75
-0.088 | 5.079
-0.064 | 5.313
-0.04 | 5.323
-0.016 | 3.36
0.008 | 0.347
0.032 | 0.239
0.056 | 0.16
0.08 | 0.111
0.104 | 0.083
0.128 | 0.066
0.152 | 0.055
0.176 | 0.05
0.2 | 0.046
0.224 | 0.042
0.248 | 0.039
0.272 | 0.037
0.296 | 0.035
0.32 | 0.033
0.344 | 0.031
0.368 | 0.029
0.392 | 0.028
0.416 | 0.027
0.44 | 0.027
0.464 | 0.026
0.488 | 0.026
0.512 | 0.025
0.536 | 0.025
0.56 | 0.025
0.584 | 0.025
0.608 | 0.025
0.632 | 0.025
0.656 | 0.024
0.68 | 0.024
0.704 | 0.025
0.728 | 0.024
0.752 | 0.024
0.776 | 0.024
0.8 | 0.024
0.824 | 0.024
0.848 | 0.024
0.872 | 0.024
0.896 | 0.024
0.92 | 0.024
0.944 | 0.025
0.968 | 0.025
0.992 | 0.025
1.016 | 0.025
1.04 | 0.025
1.064 | 0.025
1.088 | 0.025
1.112 | 0.026
1.136 | 0.026
1.16 | 0.026
1.184 | 0.026
1.208 | 0.027
1.232 | 0.027
1.256 | 0.029
1.28 | 0.03
1.304 | 0.032
1.328 | 0.035
1.352 | 0.04
1.376 | 0.048
1.4 | 0.061
1.424 | 0.084
1.448 | 0.128
1.472 | 0.203
1.496 | 0.318
1.52 | 0.477
1.544 | 0.691
1.568 | 0.974
1.592 | 1.313
1.616 | 1.755
1.64 | 2.248
1.664 | 2.819
1.688 | 3.449
1.712 | 4.017
1.736 | 4.8